## material
CSN | ISO | DIN | EN | AISI | znacka | E | G | Re | Re_max | Rm | Rm_max | ny | rho | alfa | popis | stav | vlastnosti a použití | svaritelnost | použití
|  |  | značka |  | W nr. | [Gpa] | [GPa] | [MPa] |  | [MPa] | [MPa] |  | kg/m^3 | 1/Celsius
- | 5511 | - | - | - | - | 210 | 81 | 500 | - | 700 | - | 0.3 | 7850 | 1.1e-05 | konstrukční ocel | - | - | - | -
- | 8.8 | - | - | - | - | 210 | 81 | 640 | - | 800 | - | 0.3 | 7850 | 1.1e-05 | ocel pro šrouby | - | - | - | -
- | 8.6 | - | - | - | - | 210 | 81 | 480 | - | 800 | - | 0.3 | 7850 | 1.1e-05 | ocel pro šrouby | - | - | - | -
- | 4.6 | - | - | - | - | 210 | 81 | 240 | - | 400 | - | 0.3 | 7850 | 1.1e-05 | ocel pro šrouby | - | - | - | -
- | 5.6 | - | - | - | - | 210 | 81 | 300 | - | 500 | - | 0.3 | 7850 | 1.1e-05 | ocel pro šrouby | - | - | - | -
10 000 | S185 | St33 | 10025 | - | 1.0035 | 210 | 81 | 80 | - | 490 | - | 0.3 | 7850 | 1.1e-05 | konstrukční ocel | - | - | - | -
10 004 | - | - | - | - | 1.0035 | 210 | 81 | [10 empty] | -
10 216 | - | - | - | - | 1.0003 | 210 | 81 | [10 empty] | -
10 370 | - | - | - | - | 1.0036 | 210 | 81 | [10 empty] | -
10 420 | - | - | - | - | 1.0077 | 210 | 81 | [10 empty] | -
10 420 |  |  |  |  | 1.0042 | 210 | 81 | [10 empty] | -
10 425 | - | - | - | - | 1.0433 | 210 | 81 | [10 empty] | -
11 109 | - | 9SMn28 | 11SMn30 | 1213 | 1.0715 | 210 | 81 | 327 | - | 420 | 780 | 0.3 | 7850 | 1.1e-05 | konstrukční ocel | - | Ocel je velmi dobře obrobitelná a drsnost ploch po obrobení je dobrá. Výrobky válcované za tepla se používají pouze k tažení za studena nebo ve šroubárnách k výrobě některých spojovacích součástí. | - | -
11 110 | - | - | - | - | 1.0721 | 210 | 81 | [10 empty] | -
11 120 | - | - | - | - | 1.0725 | 210 | 81 | [10 empty] | -
11 120 |  | - | - | - | 1.0724 | 210 | 81 | [10 empty] | -
11 140 | - | - | - | - | 1.0726 | 210 | 81 | [10 empty] | -
11 300 | - | - | - | - | 1.0314 | 210 | 81 | [10 empty] | -
11 301 | - | - | - | - | 1.0333 | 210 | 81 | [10 empty] | -
11 301 | - | - | - | - | 1.0347 | 210 | 81 | [10 empty] | -
11 304 | - | - | - | - | 1.0335 | 210 | 81 | [10 empty] | -
11 304 | - | - | - | - | 1.0336 | 210 | 81 | [10 empty] | -
11 305 | - | - | - | - | 1.0338 | 210 | 81 | [10 empty] | -
11 320 | - | - | - | - | 1.0332 | 210 | 81 | [10 empty] | -
11 321 | - | - | - | - | 1.0330 | 210 | 81 | 235 | 235 | 280 | 380 | 0.3 | 7850 | 1.1e-05 | konstrukční ocel | - | Jakost DC01 (ČSN 11321, Cr 01, ozn. W nr. 1.00330) Ocel DC01 je nelegovaná ocel, která je vhodná k tváření (válcování) za studena, ke středně hlubokému tažení, lakování, pokovování (v tavenině), potisku a smaltování (u neuklidněné oceli). | - | -
11 325 | - | - | - | - | 1.0338 | 210 | 81 | [10 empty] | -
11 330 | - | - | - | - | 1.0335 | 210 | 81 | [10 empty] | -
11 331 | - | - | - | - | 1.0330 | 210 | 81 | [10 empty] | -
11 342 | - | - | - | - | 1.0034 | 210 | 81 | [10 empty] | -
11 342 | - | - | - | - | 1.0025 | 210 | 81 | [10 empty] | -
11 343 | - | - | - | - | 1.0028 | 210 | 81 | [10 empty] | -
11 343 | - | - | - | - | 1.0036 | 210 | 81 | [10 empty] | -
11 343 | - | - | - | - | 1.0026 | 210 | 81 | [10 empty] | -
11 353 | - | - | - | - | 1.0308 | 210 | 81 | [10 empty] | -
11 353 | - | - | - | - | 1.0254 | 210 | 81 | [10 empty] | -
11 364 | - | - | - | - | 1.0345 | 210 | 81 | [10 empty] | -
11 364 | - | - | - | - | 1.0346 | 210 | 81 | [10 empty] | -
11 366 | - | - | - | - | 1.0345 | 210 | 81 | [10 empty] | -
11 368 | - | - | - | - | 1.0345 | 210 | 81 | [10 empty] | -
11 369 | - | - | - | - | 1.0346 | 210 | 81 | [10 empty] | -
11 373 | E235JRG1 | St37-2 | S235 | - | 1.0036 | 210 | 81 | 186 | - | 340 | - | 0.3 | 7850 | 1.1e-05 | konstrukční ocel | - | - | - | -
11 375 | - | - | - | - | 1.0038 | 210 | 81 | [10 empty] | -
11 375 | E355 | St52-3 | S235JR | - | 1.0039 | 210 | 81 | 355 | - | 700 | - | 0.3 | 7850 | 1.1e-05 | konstrukční ocel | - | - | - | -
11 378 | - | - | - | - | 1.0114 | 210 | 81 | [10 empty] | -
11 379 | - | - | - | - | 1.0167 | 210 | 81 | [10 empty] | -
11 381 | - | - | - | - | - | 210 | 81 | [10 empty] | -
11 416 | - | - | - | - | 1.0425 | 210 | 81 | [10 empty] | -
11 418 | - | - | - | - | 1.0425 | 210 | 81 | [10 empty] | -
11 419 | - | - | - | - | 1.0437 | 210 | 81 | [10 empty] | -
11 423 | - | - | - | - | 1.0040 | 210 | 81 | [10 empty] | -
11 425 | - | - | - | - | 1.0042 | 210 | 81 | [10 empty] | -
11 428 |  |  |  |  | 1.0144 | 210 | 81 | [10 empty] | -
11 428 |  |  |  |  | 1.0136 | 210 | 81 | [10 empty] | -
11 431 |  |  |  |  | 1.0426 | 210 | 81 | [10 empty] | -
11 443 |  |  |  |  | 1.0044 | 210 | 81 | [10 empty] | -
11 443 |  |  |  |  | 1.0128 | 210 | 81 | [10 empty] | -
11 443 |  |  |  |  | 1.0149 | 210 | 81 | [10 empty] | -
11 448 |  |  |  |  | 1.0138 | 210 | 81 | [10 empty] | -
11 448 |  |  |  |  | 1.0145 | 210 | 81 | [10 empty] | -
11 449 |  |  |  |  | 1.0509 | 210 | 81 | [10 empty] | -
11 453 |  |  |  |  | 1.0256 | 210 | 81 | [10 empty] | -
11 474 |  |  |  |  | 1.0455 | 210 | 81 | [10 empty] | -
11 478 |  |  |  |  | 1.0491 | 210 | 81 | [10 empty] | -
11 483 |  |  |  |  | 1.0570 | 210 | 81 | [10 empty] | -
11 500 | - | - | - | - | 1.0050 | 210 | 81 | 225 | 295 | 440 | 610 | 0.3 | 7850 | 1.1e-05 | konstrukční ocel | - | - | - | -
11 501 | - | - | - | - | - | 210 | 81 | 260 | - | 700 | - | 0.3 | 7850 | 1.1e-05 | konstrukční ocel | - | - | - | -
11 523 | - | - | S355J0 | - | 1.0553 | 210 | 81 | 333 | - | 520 | - | 0.3 | 7850 | 1.1e-05 | konstrukční ocel | - | - | - | -
11 550 | - | - | - | - | - | 210 | 81 | 295 | - | 540 | - | 0.3 | 7850 | 1.1e-05 | konstrukční ocel | - | - | - | -
11 600 | - | - | - | - | 1.0060 | 210 | 81 | 295 | - | 590 | - | 0.3 | 7850 | 1.1e-05 | konstrukční ocel | - | - | - | -
11 700 | - | - | - | - | - | 210 | 81 | 345 | - | 685 | - | 0.3 | 7850 | 1.1e-05 | konstrukční ocel | - | - | - | -
12 010 | - | - | - | - | - | 210 | 81 | 295 | - | 450 | - | 0.3 | 7850 | 1.1e-05 | konstrukční ocel | - | - | - | -
12 020.1 | - | - | - | - | - | 210 | 81 | 235 | - | 380 | - | 0.3 | 7850 | 1.1e-05 | konstrukční ocel | - | - | - | -
12 050 | - | - | - | - | - | 210 | 81 | 390 | - | 700 | - | 0.3 | 7850 | 1.1e-05 | konstrukční ocel | - | - | - | -
12 050.1 | - | - | - | - | - | 210 | 81 | 305 | - | 530 | - | 0.3 | 7850 | 1.1e-05 | konstrukční ocel | - | - | - | -
12 050.6 | - | - | - | - | - | 210 | 81 | 400 | - | 700 | - | 0.3 | 7850 | 1.1e-05 | konstrukční ocel | - | - | - | -
14 220 | - | - | - | - | - | 210 | 81 | 500 | - | 700 | - | 0.3 | 7850 | 1.1e-05 | konstrukční ocel | - | - | - | -
15 142 | - | - | 42CrMo4 | - | 1.7225 | 210 | 81 | 700 | - | 850 | - | 0.3 | 7850 | 1.1e-05 | konstrukční ocel | - | - | - | -
15 142.4 | - | - | 42CrMo4+QT | - | - | 210 | 81 | 750 | - | 900 | - | 0.3 | 7850 | 1.1e-05 | konstrukční ocel | kaleno a popouštěno |  | - | -
16 440 | - | - | - | - | - | 210 | 81 | 500 | - | 750 | - | 0.3 | 7850 | 1.1e-05 | konstrukční ocel | - | - | - | -
16 555 | - | - | - | - | - | 210 | 81 | 500 | - | 700 | - | 0.3 | 7850 | 1.1e-05 | konstrukční ocel | - | - | - | -
17 240 | - | - | X5CrNi18-10 | - | 1.4301 | 200 | 76.9 | 300 | - | 700 | - | 0.3 | 7850 | 1.6e-05 | nerezová ocel | - | - | - | -
17 243 | - | - | X8CrNiS18-9 | - | 1.4305 | 210 | 81 | 300 | - | 500 | - | 0.3 | 7850 | 1.1e-05 | nerezová ocel | - | - | - | -
42 2720 | - | - | - | - | - | 200 | 81 | 340 | - | 700 | - | 0.3 | 7850 | 1.1e-05 | konstrukční ocel | - | - | - | -
42 4401 | - | - | - | - | - | 200 | 81 | 340 | - | 700 | - | 0.3 | 7850 | 1.1e-05 | slitina hliníku | - | - | - | -
bronz | - | - | - | - | - | 110 | 81 | 300 | - | 700 | - | 0.3 | 7850 | 1.8e-05 | bronz | - | - | - | -
bronz | - | - | - | - | - | 110 | 81 | 300 | - | 700 | - | 0.3 | 7850 | 1.8e-05 | bronz | - | - | - | -
bronz | - | - | - | - | - | 110 | 81 | 300 | - | 700 | - | 0.3 | 7850 | 1.8e-05 | bronz | - | - | - | -
bronz | - | - | - | - | - | 110 | 81 | 300 | - | 700 | - | 0.3 | 7850 | 1.8e-05 | bronz | - | - | - | -
bronz | - | - | - | - | - | 110 | 81 | 300 | - | 700 | - | 0.3 | 7850 | 1.8e-05 | bronz | - | - | - | -

## material2
CSN | ISO | DIN | EN | AISI | znacka | E | G | Re | Re_max | Rm | Rm_max
- | 5511 | - | - | - | - | 210 | 81 | 500 | - | 700 | -
- | 8.8 | - | - | - | - | 210 | 81 | 640 | - | 800 | -
- | 8.6 | - | - | - | - | 210 | 81 | 480 | - | 800 | -
- | 4.6 | - | - | - | - | 210 | 81 | 240 | - | 400 | -
- | 5.6 | - | - | - | - | 210 | 81 | 300 | - | 500 | -
10 000 | S185 | St33 | 10025 | - | 1.0035 | 210 | 81 | 80 | - | 490 | -
10 004 | - | - | - | - | 1.0035 | 210 | 81
10 216 | - | - | - | - | 1.0003 | 210 | 81
10 370 | - | - | - | - | 1.0036 | 210 | 81
10 420 | - | - | - | - | 1.0077 | 210 | 81
11 378 | - | - | - | - | 1.0114 | 210 | 81
11 379 | - | - | - | - | 1.0167 | 210 | 81
11 381 | - | - | - | - | - | 210 | 81
11 416 | - | - | - | - | 1.0425 | 210 | 81
11 418 | - | - | - | - | 1.0425 | 210 | 81
11 419 | - | - | - | - | 1.0437 | 210 | 81
11 423 | - | - | - | - | 1.0040 | 210 | 81
11 425 | - | - | - | - | 1.0042 | 210 | 81
11 428 |  |  |  |  | 1.0144 | 210 | 81
11 428 |  |  |  |  | 1.0136 | 210 | 81
11 431 |  |  |  |  | 1.0426 | 210 | 81
11 443 |  |  |  |  | 1.0044 | 210 | 81
11 443 |  |  |  |  | 1.0128 | 210 | 81
11 443 |  |  |  |  | 1.0149 | 210 | 81
11 448 |  |  |  |  | 1.0138 | 210 | 81
11 448 |  |  |  |  | 1.0145 | 210 | 81
11 449 |  |  |  |  | 1.0509 | 210 | 81
11 453 |  |  |  |  | 1.0256 | 210 | 81
11 474 |  |  |  |  | 1.0455 | 210 | 81
11 478 |  |  |  |  | 1.0491 | 210 | 81
11 483 |  |  |  |  | 1.0570 | 210 | 81
11 500 | - | - | - | - | 1.0050 | 210 | 81 | 225 | 295 | 440 | 610
11 501 | - | - | - | - | - | 210 | 81 | 260 | - | 700 | -
11 523 | - | - | S355J0 | - | 1.0553 | 210 | 81 | 333 | - | 520 | -
11 550 | - | - | - | - | - | 210 | 81 | 295 | - | 540 | -
11 600 | - | - | - | - | 1.0060 | 210 | 81 | 295 | - | 590 | -